## molar_mass
15.9994 | 1 Oxygen (O)
40.078 | 2 Calcium (Ca)
32.065 | 3 Sodium (S)
26.9815 | 4 Aluminum (Al)
28.0855 | 5 Silica (Si)
55.845 | 6 Ferrite (Fe)
1.0079 | 7 Hydrogen (H)
22.989769 | 8 Sodium (Na)
39.0983 | 9 Potassium (K)
24.31 | 10 Magnesium (Mg)
12.01 | 11 Carbon (C)
96.06 | 12 Sulfate (S04)
35.453 | 13 Chloride (Cl)
62.0049 | 14 Nitrate (NO3)
17.008 | 15 Hydroxide (OH-)
44.01 | 16 Carbon Dioxide (CO2)
80.066 | 17 Sulfur trioxide (SO3)
172.042 | 18 Pozzolanic C-S-H fly-ash
162.0253 | 19 Aluminosilicate
418.3222 | 20 Stratlingite
976.843 | 21 GGBS
197.009 | 22 Pozzolanic C-S-H ggbs
556.053 | 23 GGBS Hydrotalcite

## binder
19.04 | 1 SiO2
5.01 | 2 Al2O3
2.83 | 3 Fe2O3
63.4 | 4 CaO
2.31 | 5 MgO
0.28 | 6 Na2O
0.54 | 7 K2O
1.71 | 8 CaO free
2.2 | 9 CO2
2.65 | 10 SO3
0.14 | 11 Soluble Na2O
0.43 | 12 Soluble K2O
0.25 | 13 NaSO4
0.3 | 14 K2SO4
1 | 15 MgO periclase

## parrot_killoh
500 | 1 Blaine surface area (m2/kg)
385 | 2 Reference Area (m2/kg)
20 | 3 Temperature (Degree, C)
8.314 | 4 Universal gas constant (R, x10-3 kJ/mol/K)
41570 | 5 C3S Apparent activation energy [J/mol]
20785 | 6 C2S Apparent activation energy [J/mol]
54040 | 7 C3A Apparent activation energy [J/mol]
34087 | 8 C4AF Apparent activation energy [J/mol]
293.15 | 9 Reference temperature (K) | Lothenbach et al., 2008 Parameters
1.5 | 10 K | C3S Nucleation and Growth
0.7 | 11 N
1.8 | 12 H
0.5 | 13 K | C2S Nucleation and Growth
1 | 14 N
1.35 | 15 H
1 | 16 K | C3A Nucleation and Growth
0.85 | 17 N
1.6 | 18 H
0.37 | 19 K | C4AF Nucleation and Growth
0.7 | 20 N
1.45 | 21 H
1.1 | 22 K | C3S Shell formation
3.3 | 23 N
0.7 | 24 K | C2S Shell formation
5 | 25 N
1 | 26 K | C3A Shell formation
3.2 | 27 N
0.4 | 28 K | C4AF Shell formation
3.7 | 29 N
0.05 | 30 K | C3S Diffusion
0.02 | 31 K | C2S Diffusion
0.04 | 32 K | C3A Diffusion
0.015 | 33 K | C4AF Diffusion
1e-15 | 34 Degree

## comp_strength
100 | 1 Intrinsic strength of cement (MPa)
2.5 | 2 Constant for compressive strength calculation (2.6 - 3.0)